## Sayfa1
DN | D1 min | D1 max | OVALLİK | D4 | Smax
[5 empty] | PN 4 | PN 6 | PN 8 | PN 10 | PN 12,5 | PN 16 | PN 20
50 | 50 | 50.9 | 1.4 | 65.7 |  | 2 | 2.4 | 2.9 | 3.6 | 4.3 | 5.3
63 | 63 | 64 | 1.5 | 80.8 |  | 2.4 | 3 | 3.5 | 4.4 | 5.4 | 6.6
75 | 75 | 76 | 1.6 | 94.7 | 2.2 | 2.8 | 3.4 | 4.2 | 5.2 | 6.4 | 7.7
90 | 90 | 91.2 | 1.8 | 111.6 | 2.2 | 3.3 | 4.1 | 5 | 6.2 | 7.6 | 9.3
110 | 110 | 111.5 | 2.2 | 133.4 | 2.6 | 3.2 | 4 | 4.9 | 6.1 | 7.5 | 9.2
125 | 125 | 126.65 | 2.5 | 149.3 | 2.9 | 3.7 | 4.5 | 5.5 | 6.9 | 8.4 | 10.4
140 | 140 | 141.9 | 2.8 | 165.2 | 3.2 | 4.1 | 5 | 6.2 | 7.6 | 9.4 | 11.6
160 | 160 | 162 | 3.2 | 187 | 3.6 | 4.6 | 5.6 | 7.1 | 8.7 | 10.7 | 13.2
200 | 200 | 202.6 | 4 | 229.2 | 4.5 | 5.6 | 7.1 | 8.7 | 10.8 | 13.3 | 16.4
225 | 225 | 228 | 4.5 | 255.7 | 5 | 6.3 | 7.8 | 9.7 | 12.1 | 15 | 18.5
250 | 250 | 253.3 | 5 | 282.4 | 5.6 | 7.1 | 8.7 | 10.8 | 13.3 | 16.5 | 20.5
280 | 280 | 284.3 | 6.8 | 316.1 | 6 | 7.8 | 9.7 | 12 | 15 | 18.5 | 22.9
315 | 315 | 319.8 | 7.6 | 352.9 | 6.8 | 8.7 | 10.9 | 13.6 | 16.8 | 20.8 | 25.8
355 | 355 | 360.4 | 8.6 | 396.3 | 7.6 | 9.8 | 12.2 | 15.2 | 18.8 | 23.5
400 | 400 | 406 | 9.6 | 445.1 | 8.5 | 11 | 13.8 | 17.1 | 21.3 | 26.3
450 | 450 | 456.8 | 10.8 | 497.4 | 9.5 | 12.3 | 15.4 | 19.2 | 23.9
500 | 500 | 507.5 | 12 | 552.2 | 10.7 | 13.8 | 17.1 | 21.3 | 26.5
560 | 560 | 568.4 | 13.5 | 616.5 | 12 | 15.3 | 19.2 | 23.8
630 | 630 | 639.5 | 15.2 | 691.5 | 13.7 | 17.2 | 21.5 | 26.8
710 | 710 | 720.5 | 17.1 | 777.6 | 15.4 | 19.4 | 24.2 | 30.2
800 | 800 | 810.5 | 19.2 | 871 | 17.5 | 21.8 | 27.2 | 33.9
900 | 900 | 912.8 | 21.6 | 973.6 | 19.5 | 24.4 | 30.6
1000 | 1000 | 1014 | 24 | 1076 | 21.7 | 27.2 | 33.9
Not:kırmızı işaretliler üretimi yoktur.
| D2(soket dış çapı)= |  | D4 + (0,5xOvallik)+(2xSmax)
D3(Boru iç çapı) = D1min - ((0,5xovallik) +( 2xSmax))