## Sayfa1
DN | D1 min | D1 max | OVALLİK | D4 | Smax
[5 empty] | PN 4 | PN 6 | PN 8 | PN 10 | PN 12,5 | PN 16 | PN 20
20 | 20 | 20.2 | 0.5 | 20.3 | [5 empty] | 1.9
25 | 25 | 25.2 | 0.5 | 25.3 |  |  |  | 1.9 |  | 2.3
32 | 32 | 32.2 | 0.5 | 32.3 |  |  |  | 2 |  | 2.9
40 | 40 | 40.2 | 0.5 | 40.3 |  | 1.9 |  | 2.3 |  | 3.5
50 | 50 | 50.9 | 1.4 | 50.3 |  | 2 | 2.4 | 2.9 | 3.6 | 4.3 | 5.3
63 | 63 | 64 | 1.5 | 63.3 |  | 2.4 | 3 | 3.5 | 4.4 | 5.4 | 6.6
75 | 75 | 76 | 1.6 | 75.3 | 2.2 | 2.8 | 3.4 | 4.2 | 5.2 | 6.4 | 7.7
90 | 90 | 91.2 | 1.8 | 90.3 | 2.2 | 3.3 | 4.1 | 5 | 6.2 | 7.6 | 9.3
110 | 110 | 111.5 | 2.2 | 110.4 | 2.6 | 3.2 | 4 | 4.9 | 6.1 | 7.5 | 9.2
125 | 125 | 126.65 | 2.5 | 125.4 | 2.9 | 3.7 | 4.5 | 5.5 | 6.9 | 8.4 | 10.4
140 | 140 | 141.9 | 2.8 | 140.5 | 3.2 | 4.1 | 5 | 6.2 | 7.6 | 9.4 | 11.6
160 | 160 | 162 | 3.2 | 160.5 | 3.6 | 4.6 | 5.6 | 7.1 | 8.7 | 10.7 | 13.2
200 | 200 | 202.6 | 4 | 200.6 | 4.5 | 5.6 | 7.1 | 8.7 | 10.8 | 13.3 | 16.4
225 | 225 | 228 | 4.5 | 225.7 | 5 | 6.3 | 7.8 | 9.7 | 12.1 | 15 | 18.5
250 | 250 | 253.3 | 5 | 250.8 | 5.6 | 7.1 | 8.7 | 10.8 | 13.3 | 16.5 | 20.5
280 | 280 | 284.3 | 6.8 | 280.9 | 6 | 7.8 | 9.7 | 12 | 15 | 18.5 | 22.9
315 | 315 | 319.8 | 7.6 | 316 | 6.8 | 8.7 | 10.9 | 13.6 | 16.8 | 20.8 | 25.8
355 | 355 | 360.4 | 8.6 | 356.1 | 7.6 | 9.8 | 12.2 | 15.2 | 18.8 | 23.5
400 | 400 | 406 | 9.6 | 401.2 | 8.5 | 11 | 13.8 | 17.1 | 21.3 | 26.3
| D2(soket dış çapı)= |  | D4(Yap.muf iç çapı) + (0,5xOvallik)+(2xSmax)
D3(Boru iç çapı) = D1min - ((0,5xovallik) +( 2xSmax))